## NEED
Pavement Testing Services Ltd
Britannia House
1 Rough Hey Road, Grimsargh
Preston, LANCASHIRE, PR2 5AR
T: 01772 792899
E: info@ptsinternational.co.uk
VISUAL ASSESSMENT REPORT - NEEDS RATING
Client |  |  |  | Project
Date Surveyed |  | Surveyor |  | Job No. |  |  | Client Contact
Defect Measurement: P = 100 x A/S (%) - Where A = Area of the defect; S = Area of the section
Defects |  |  | Area (A) |  | Area (S) |  | P | P(%)
Cracking (Major) |  |  | 0 |  | 0 |  | P1 | #DIV/0!
Cracking (Minor) |  |  | 0 |  | 0 |  | P2 | #DIV/0!
Crazing (Major) |  |  | 2 |  | 0 |  | P3 | #DIV/0!
Crazing (Minor) |  |  | 1 |  | 0 |  | P4 | #DIV/0!
Fatting (Major) |  |  | 0 |  | 0 |  | P5 | #DIV/0!
Fatting (Minor) |  |  | 0 |  | 0 |  | P6 | #DIV/0!
Surface Defectiveness Rutting (Major) |  |  | 0 |  | 0 |  | P7 | #DIV/0!
Surface Defectiveness Rutting (Moderate) |  |  | 0 |  | 0 |  | P8 | #DIV/0!
Surface Defectiveness Rutting (Minor) |  |  | 0 |  | 0 |  | P9 | #DIV/0!
Surface Defectiveness (Major) |  |  | 0 |  | 0 |  | P10 | #DIV/0!
Surface Defectiveness (Minor) |  |  | 0 |  | 0 |  | P11 | #DIV/0!
Surface Defectiveness Damage |  |  | 0 |  | 0 |  | P12 | #DIV/0!
Transverse Crack (Major) |  |  | 0 |  | 0 |  | P13 | #DIV/0!
Transverse Crack (Minor) |  |  | 0 |  | 0 |  | P14 | #DIV/0!
Mud Pumping |  |  | 0 |  | 0 |  | P15 | #DIV/0!
Pothole |  |  | 0 |  | 0 |  | P16 | #DIV/0!
Patching Failure |  |  | 0 |  | 0 |  | P17 | #DIV/0!
Trench Failure |  |  | 0 |  | 0 |  | P18 | #DIV/0!
|  |  | NEEDS Rating |  |  |  |  | #DIV/0!
LANE | WIDTH(m) | LENGTH(m) | AREA(m2) | CR(1) (P1) | 0 | SDR(1) (P7) | 0 | TC(1) (P13) | 0
HS | 3 | 0 | 0 | CR(2) (P2) | 0 | SDR(2) (P8) | 0 | TC(2) (P14) | 0
CL1 | 3.65 | 0 | 0 | CZ(1) (P3) | 2 | SDR(3) (P9) | 0 | MP (P15) | 0
CL2 | 3.65 | 0 | 0 | CZ(2) (P4) | 1 | SD(1) (P10) | 0 | POT (P16) | 0
CL3 | 3.65 | 0 | 0 | FT(1) (P5) | 0 | SD(2) (P11) | 0 | PF (P17) | 0
Total | 13.95 | 0 | 0 | FT(2) (P6) | 0 | SDD (P12) | 0 | TF (P18) | 0
Remarks |  |  |  | Date of Assessment:
|  |  |  | Assessed By: |  |  | Lewis Mullarkey
Signed:

## VCS (1)
VISUAL CONDITION SURVEY
Project |  |  |  |  | Direction | Job No. |  | Date |  | CL1 | _01 | 368 | 1167
M18 - Wadworth ECI |  |  |  |  | CW | PTS24335-03 |  | 2024-01-18 |  | CL2 | _01 | 1941 | 2716
Client |  | Contractor |  |  | Reference Section |  |  | Sheet No.
Winvic Construction Ltd |  | PTS |  |  | 4400M18/247 |  |  | 1 of 12
Surveyor |  | Weather |  |  | GPS References |  |  | Length Surveyed
TE |  | Dry |  |  | Start | E: 456498 | N: 398418 | 851m
[5 empty] | End | E: 456498 | N: 398418
LANE | CHAINAGE (m) |  | LENGTH (m) | WIDTH (m) | Area (m²) | FEATURE / DEFECT | SEVERITY | LOCATION | PHOTO REF & COORDINATES
| START | END
P-AMS Chainage - Ch. 0m - 851m
CL1,CL2 | 0 | 297 | 297 | 3.65 | 1084.05 | TSSC |  | F | 1 (456498 , 398418) | -368 | -71 |  |  | CR(1) | 1
CL1,CL2 | 8 | 11 | 3 | 7.3 | 21.9 | PA(1) | 1 | R - L |  | -360 | -357 |  |  | CR(2) | 2
CL2 | 20 |  | 0.5 | 0.5 | 0.25 | IW |  | R |  | -348
CL2 | 43 |  | 0.5 | 0.5 | 0.25 | IW |  | R |  | -325
HS | 55 | 173 | 118 | 2.5 | 295 | TSSC |  | F |  | -313 | -195 |  |  | CZ(1) | 3
CL2 | 66 |  | 0.5 | 0.5 | 0.25 | IW |  | R |  | -302
CL2 | 85 |  | 0.5 | 0.5 | 0.25 | IW |  | R |  | -283
CL1,CL2 | 88 |  | 0.5 | 7.3 | 3.65 | CJ |  | F |  | -280 |  |  |  | CZ(2) | N
CL1 | 90 |  | 0.5 | 0.5 | 0.25 | TC(2) | 2 | L | 2 (456538 , 398500) | -278 |  |  |  | FT(1) | M
HS,CL1,CL2 | 90 |  | 0.5 | 9.8 | 4.9 | PA(1) | 1 | F |  | -278 |  |  |  | FT(2) | W
CL1 | 91 | 95 | 0.5 | 1 | 0.5 | PA(2) | 2 | L | 3 (456540 , 398502) | -277 | -273 |  |  | SD(1) | L
HS,CL1,CL2 | 99 |  | 0.5 | 9.8 | 4.9 | PA(1) | 1 | F |  | -269 |  |  |  | SD(2) | R
CL1 | 109 |  | 0.5 | 0.5 | 0.25 | POT |  | N | 4 (456554 , 398512) | -259 |  |  |  | TC(1) | B
HS,CL1,CL2 | 113 |  | 0.5 | 9.8 | 4.9 | PA(2) | 2 | F | 5 (456558 , 398514) | -255 |  |  |  | TC(2) | N
HS,CL1,CL2 | 128 |  | 0.5 | 9.8 | 4.9 | PA(1) | 1 | F |  | -240 |  |  |  | MP | F
CL1,CL2 | 137 |  | 0.5 | 7.3 | 3.65 | PA(2) | 2 | F | 6 (456581 , 398525) | -231 |  |  |  | POT
HS,CL1,CL2 | 137 |  | 0.5 | 9.8 | 4.9 | PA(1) | 1 | F |  | -231 |  |  |  | PA(2)
CL2 | 145 |  | 0.5 | 0.5 | 0.25 | IW |  | R |  | -223
CL2 | 171 |  | 0.5 | 0.5 | 0.25 | IW |  | R |  | -197
CL2 | 182 |  | 0.5 | 3.65 | 1.825 | TC(2) | 2 | F | 7 (456625 , 398528) | -186
CL2 | 182 | 253 | 71 | 0.5 | 35.5 | OJ | M | L | 8 (456626 , 398530) | -186 | -115
CL2 | 195 |  | 0.5 | 0.5 | 0.25 | IW |  | R |  | -173
CL2 | 220 |  | 0.5 | 0.5 | 0.25 | IW |  | R |  | -148
CL1 | 239 |  | 0.5 | 3.65 | 1.825 | TC(2) | 2 | F | 9 (456681 , 398519) | -129 |  |  |  | TF
CL2 | 239 |  | 0.5 | 3.65 | 1.825 | CJ |  | F |  | -129
LANE | WIDTH(m) | LENGTH(m) | AREA(m²) | CR(1) | 0 | SD(1) | 0 | MP | 0 | #REF! |  |  |  | PA(1)
HS | 2.5 | 118 | 295 | CR(2) | 0 | SD(2) | 0 | POT | 0.25
CL1 | 3.65 | 239 | 872.35 | CZ(1) | 0 | TC(1) | 0 | PA(2) | 9.05
CL2 | 3.65 | 239 | 872.35 | CZ(2) | 0 | TC(2) | 3.9 | TF | 0 |  |  |  |  | OJ
|  |  |  | FT(1) | 0
Total | 3.65 | 596 | 2039.7 | FT(2) | 0
MP
FEATURES | [13 empty] | I(MH)
LP - Loops, CJ - Construction Joints, BJ - Bridge Joint, N - Nodes, IW - Ironwork
FLEXIBLE DEFECTS | [13 empty] | IW
CR - Cracking, TC - Transverse crack, CZ - Crazing, FT - Fatting,
PA(1) - Patch Acceptable, PA(2) - Patch Failure, POT - Pothole | [13 empty] | N
TF - Trench Failure, SD - Surface Defectiveness, MP - Mud Pumping, Dep - Depression | [13 empty] | CJ
OJ- Open Joint, N = Narrow M = Moderate W = Wide | [13 empty] | LP
LOCATION
L - Left WT, R - Right WT, B -Both WTs, N - Neither, F - Full Width
SEVERITY
Severity 1 - Minor, 2 - Major
SURFACE
TSSC - Thin Surfacing, HRA - Hot Rolled Asphalt, HFSC - High Friction | [13 empty] | MJ
BJ
HRA
TSSC
HFSC

## VCS (1.1)
VISUAL CONDITION SURVEY
Project |  |  |  |  | Direction | Job No. |  | Date |  | CL1 | _01 | 368 | 1167
M18 - Wadworth ECI |  |  |  |  | CW | PTS24335-03 |  | 2024-01-18 |  | CL2 | _01 | 1941 | 2716
Client |  | Contractor |  |  | Reference Section |  |  | Sheet No.
Winvic Construction Ltd |  | PTS |  |  | 4400M18/247 |  |  | 2 of 12
Surveyor |  | Weather |  |  | GPS References |  |  | Length Surveyed
TE |  | Dry |  |  | Start | E: 456498 | N: 398418 | 851m
[5 empty] | End | E: 456498 | N: 398418
LANE | CHAINAGE (m) |  | LENGTH (m) | WIDTH (m) | Area (m²) | FEATURE / DEFECT | SEVERITY | LOCATION | PHOTO REF & COORDINATES
| START | END
HS | 245 | 420 | 175 | 2.5 | 437.5 | TSSC |  | F |  | -122 |  |  |  | CR(1) | 1
CL2 | 246 |  | 0.5 | 0.5 | 0.25 | IW |  | R |  | -98 |  |  |  | CR(2) | 2
CL2 | 270 |  | 0.5 | 0.5 | 0.25 | IW |  | R |  | -71 | -6 |  |  | CZ(1) | 3
CL1,CL2 | 297 | 362 | 65 | 3.65 | 237.25 | HFSC |  | F |  | -67 |  |  |  | CZ(2) | N
CL2 | 301 |  | 0.5 | 0.5 | 0.25 | IW |  | R |  | -50 |  |  |  | FT(1) | M
CL2 | 318 |  | 0.5 | 0.5 | 0.25 | IW |  | R |  | -44 | -43 |  |  | FT(2) | W
HS | 324 | 325 | 1 | 0.5 | 0.5 | SD(2) | 2 | N | 10 (456743 , 398465) | -42 |  |  |  | SD(1) | L
HS | 326 |  | 0.5 | 0.5 | 0.25 | IW |  | L |  | -23 |  |  |  | SD(2) | R
CL2 | 345 |  | 0.5 | 0.5 | 0.25 | IW |  | R |  | -6 | 131 |  |  | TC(1) | B
CL1,CL2 | 362 | 499 | 137 | 3.65 | 500.05 | TSSC |  | F |  | -1 |  |  |  | TC(2) | N
CL2 | 367 |  | 0.5 | 0.5 | 0.25 | IW |  | R |  | 11 | 14 |  |  | MP | F
CL1 | 379 | 382 | 3 | 0.5 | 1.5 | SD(2) | 2 | N | 11 (456753 , 398405) | 29 | 33 |  |  | POT
CL1 | 397 | 401 | 4 | 0.5 | 2 | CR(2) | 2 | N | 12 (456753 , 398390) | 36 |  |  |  | PA(2)
CL1 | 404 |  | 0.5 | 3.65 | 1.825 | TC(2) | 2 | F | 13 (456750 , 398378) | 44 |  |  |  | TF
CL1 | 412 |  | 0.5 | 0.5 | 0.25 | TC(2) | 2 | N | 14 (456751 , 398376) | 49 |  |  |  | PA(1)
CL2 | 417 |  | 0.5 | 0.5 | 0.25 | IW |  | R |  | 51 |  |  |  | OJ
CL2 | 419 |  | 0.5 | 0.5 | 0.25 | CZ(2) | 2 | L | 15 (456746 , 398374) | 52 | 57 |  |  | MP
CL1 | 420 | 425 | 5 | 0.5 | 2.5 | CR(2) | 2 | L | 16 (456748 , 398367) | 72 | 84 |  |  | I(MH)
CL2 | 440 | 452 | 12 | 0.5 | 6 | SD(2) | 2 | L | 17 (456737 , 398350) | 76 | 78 |  |  | IW
CL1 | 444 | 446 | 2 | 0.5 | 1 | CR(2) | 2 | L | 18 (456739 , 398344) | 86 | 89 |  |  | N
CL2 | 454 | 457 | 0.5 | 0.5 | 0.25 | SD(2) | 2 | B | 19 (456730 , 398340) | 95 |  |  |  | CJ
CL2 | 463 |  | 0.5 | 0.5 | 0.25 | IW |  | R |  | 97 |  |  |  | LP
CL1 | 465 |  | 0.5 | 0.5 | 0.25 | POT |  | N | 20 (456727 , 398327) | 102 | 200 |  |  | MJ
HS | 470 | 568 | 98 | 2.5 | 245 | TSSC |  | F |  | 111 |  |  |  | BJ
CL2 | 479 |  | 0.5 | 0.5 | 0.25 | IW |  | R |  | 113 | 117 |  |  | HRA
CL1 | 481 | 485 | 4 | 0.5 | 2 | CR(2) | 2 | N | 21 (456714 , 398313) | #REF!
LANE | WIDTH(m) | LENGTH(m) | AREA(m²) | CR(1) | 0 | SD(1) | 0 | MP | 0 |  |  |  |  | TSSC
HS | 2.5 | 273 | 682.5 | CR(2) | 7.5 | SD(2) | 8.25 | POT | 0.25 |  |  |  |  | HFSC
CL1 | 3.65 | 242 | 883.3 | CZ(1) | 0 | TC(1) | 0 | PA(2) | 0
CL2 | 3.65 | 242 | 883.3 | CZ(2) | 0.25 | TC(2) | 2.075 | TF | 0
|  |  |  | FT(1) | 0
Total | 3.65 | 757 | 2449.1 | FT(2) | 0
FEATURES
LP - Loops, CJ - Construction Joints, BJ - Bridge Joint, N - Nodes, IW - Ironwork
FLEXIBLE DEFECTS
CR - Cracking, TC - Transverse crack, CZ - Crazing, FT - Fatting,
PA(1) - Patch Acceptable, PA(2) - Patch Failure, POT - Pothole
TF - Trench Failure, SD - Surface Defectiveness, MP - Mud Pumping, Dep - Depression
OJ- Open Joint, N = Narrow M = Moderate W = Wide
LOCATION
L - Left WT, R - Right WT, B -Both WTs, N - Neither, F - Full Width
SEVERITY
Severity 1 - Minor, 2 - Major
SURFACE
TSSC - Thin Surfacing, HRA - Hot Rolled Asphalt, HFSC - High Friction

## VCS (1.2)
VISUAL CONDITION SURVEY
Project |  |  |  |  | Direction | Job No. |  | Date |  | CL1 | _01 | 368 | 1167
M18 - Wadworth ECI |  |  |  |  | CW | PTS24335-03 |  | 2024-01-18 |  | CL2 | _01 | 1941 | 2716
Client |  | Contractor |  |  | Reference Section |  |  | Sheet No.
Winvic Construction Ltd |  | PTS |  |  | 4400M18/247 |  |  | 3 of 12
Surveyor |  | Weather |  |  | GPS References |  |  | Length Surveyed
TE |  | Dry |  |  | Start | E: 456498 | N: 398418 | 851m
[5 empty] | End | E: 456498 | N: 398418
LANE | CHAINAGE (m) |  | LENGTH (m) | WIDTH (m) | Area (m²) | FEATURE / DEFECT | SEVERITY | LOCATION | PHOTO REF & COORDINATES
| START | END
CL2 | 482 |  | 0.5 | 0.5 | 0.25 | IW |  | R |  | 121 |  |  |  | CR(1) | 1
CL1,CL2 | 489 |  | 0.5 | 7.3 | 3.65 | PA(1) | 1 | F |  | 131 | 215 |  |  | CR(2) | 2
CL1,CL2 | 499 | 583 | 84 | 3.65 | 306.6 | HFSC |  | F |  | 131 |  |  |  | CZ(1) | 3
HS,CL1,CL2 | 499 |  | 0.5 | 9.8 | 4.9 | PA(1) | 1 | F |  | 145 |  |  |  | CZ(2) | N
HS,CL1,CL2 | 513 |  | 0.5 | 9.8 | 4.9 | PA(2) | 2 | F | 22 (456690 , 398293) | 170 |  |  |  | FT(1) | M
HS,CL1,CL2 | 538 |  | 0.5 | 9.8 | 4.9 | PA(1) | 1 | F |  | 177 |  |  |  | FT(2) | W
CL2 | 545 |  | 0.5 | 0.5 | 0.25 | IW |  | R |  | 193 |  |  |  | SD(1) | L
CL2 | 561 |  | 0.5 | 0.5 | 0.25 | IW |  | R |  | 215 |  |  |  | SD(2) | R
CL2 | 583 |  | 0.5 | 0.5 | 0.25 | IW |  | R |  | 215 | 431 |  |  | TC(1) | B
CL1,CL2 | 583 | 799 | 216 | 3.65 | 788.4 | TSSC |  | F |  | 217 |  |  |  | TC(2) | N
CL1 | 585 |  | 0.5 | 0.5 | 0.25 | SD(2) | 2 | L | 23 (456622 , 398276) | 223 | 226 |  |  | MP | F
CL1,CL2 | 591 | 594 | 3 | 7.3 | 21.9 | TC(2) | 2 | L - R | 24 (456616 , 398276) | 224 | 227 |  |  | POT
HS,CL1,CL2 | 592 | 595 | 3 | 9.8 | 29.4 | PA(2) | 2 | L - R | 24 (456615 , 398276) | 239 | 242 |  |  | PA(2)
HS,CL1,CL2 | 607 | 610 | 3 | 9.8 | 29.4 | PA(2) | 2 | L - R | 25 (456600 , 398277) | 240 |  |  |  | TF
CL1 | 608 |  | 0.5 | 1.5 | 0.75 | TC(2) | 2 | N | 25 (456599 , 398277) | 272 | 278 |  |  | PA(1)
CL1 | 640 | 646 | 6 | 0.5 | 3 | CR(2) | 2 | R | 26 (456568 , 398292) | 273 | 483 |  |  | OJ
HS | 641 | 851 | 210 | 2.5 | 525 | TSSC |  | F |  | 276 |  |  |  | MP
CL2 | 644 |  | 0.5 | 0.5 | 0.25 | IW |  | R |  | 299 | 302 |  |  | I(MH)
CL1 | 667 | 670 | 3 | 0.5 | 1.5 | CR(2) | 2 | R | 27 (456545 , 398307) | 302 |  |  |  | IW
CL2 | 670 |  | 0.5 | 0.5 | 0.25 | IW |  | R |  | 326 |  |  |  | N
CL2 | 694 |  | 0.5 | 0.5 | 0.25 | IW |  | R |  | 349 |  |  |  | CJ
CL2 | 717 |  | 0.5 | 0.5 | 0.25 | IW |  | R |  | 401 |  |  |  | LP
CL2 | 769 |  | 0.5 | 0.5 | 0.25 | IW |  | R |  | 425 | 428 |  |  | MJ
CL1,CL2 | 793 | 796 | 3 | 7.3 | 21.9 | PA(1) | 1 | R - L | [5 empty] | BJ
| End of Survey @ Ch. 851m (Length Surveyed 851m) | [12 empty] | HRA
LANE | WIDTH(m) | LENGTH(m) | AREA(m²) | CR(1) | 0 | SD(1) | 0 | MP | 0 |  |  |  |  | TSSC
HS | 2.5 | 210 | 525 | CR(2) | 4.5 | SD(2) | 0.25 | POT | 0 |  |  |  |  | HFSC
CL1 | 3.65 | 370 | 1350.5 | CZ(1) | 0 | TC(1) | 0 | PA(2) | 63.7
CL2 | 3.65 | 370 | 1350.5 | CZ(2) | 0 | TC(2) | 22.65 | TF | 0
|  |  |  | FT(1) | 0
Total | 3.65 | 950 | 3226 | FT(2) | 0
FEATURES
LP - Loops, CJ - Construction Joints, BJ - Bridge Joint, N - Nodes, IW - Ironwork
FLEXIBLE DEFECTS
CR - Cracking, TC - Transverse crack, CZ - Crazing, FT - Fatting,
PA(1) - Patch Acceptable, PA(2) - Patch Failure, POT - Pothole
TF - Trench Failure, SD - Surface Defectiveness, MP - Mud Pumping, Dep - Depression
OJ- Open Joint, N = Narrow M = Moderate W = Wide
LOCATION
L - Left WT, R - Right WT, B -Both WTs, N - Neither, F - Full Width
SEVERITY
Severity 1 - Minor, 2 - Major
SURFACE
TSSC - Thin Surfacing, HRA - Hot Rolled Asphalt, HFSC - High Friction

## VCS (2)
VISUAL CONDITION SURVEY
Project |  |  |  |  | Direction | Job No. |  | Date |  | CL1 | _18 | 6 | 481
M18 - Wadworth ECI |  |  |  |  | NB | PTS24335-03 |  | 2024-01-18
Client |  | Contractor |  |  | Reference Section |  |  | Sheet No.
Winvic Construction Ltd |  | PTS |  |  | 4400M18/291 |  |  | 4 of 12
Surveyor |  | Weather |  |  | GPS References |  |  | Length Surveyed
TE |  | Dry |  |  | Start | E: 456396 | N: 398281 | 475m
[5 empty] | End | E: 456430 | N: 398686
LANE | CHAINAGE (m) |  | LENGTH (m) | WIDTH (m) | Area (m²) | FEATURE / DEFECT | SEVERITY | LOCATION | PHOTO REF & COORDINATES
| START | END
| P-AMS Chainage - Ch. 0m - 475m | [8 empty] | -6 | 469 |  |  | CR(1) | 1
CL1 | 0 | 475 | 475 | 3.65 | 1733.75 | TSSC |  | F | 28 (456396, 398281) | -6 | 28 |  |  | CR(2) | 2
HS | 0 | 34 | 34 | 2 | 68 | TSSC |  | F |  | 175 | 211 |  |  | CZ(1) | 3
| 181 | 217 | 36 | Bridge Deck | [5 empty] | 385 | 469 |  |  | CZ(2) | N
HS | 391 | 475 | 84 | 2 | 168 | TSSC |  | F | [5 empty] | FT(1) | M
| End of Survey @ Ch. 475m (Length Surveyed 475m) | [12 empty] | FT(2) | W
[14 empty] | SD(1) | L
[14 empty] | SD(2) | R
[14 empty] | TC(1) | B
[14 empty] | TC(2) | N
[14 empty] | MP | F
POT
PA(2)
TF
PA(1)
OJ
MP
I(MH)
IW
N
CJ
LP
MJ
BJ
HRA
TSSC
LANE | WIDTH(m) | LENGTH(m) | AREA(m²) | CR(1) | 0 | SD(1) | 0 | MP | 0 |  |  |  |  | HFSC
HS | 2 | 118 | 236 | CR(2) | 0 | SD(2) | 0 | POT | 0
CL1 | 3.65 | 475 | 1733.75 | CZ(1) | 0 | TC(1) | 0 | PA(2) | 0
|  |  |  | CZ(2) | 0 | TC(2) | 0 | TF | 0
|  |  |  | FT(1) | 0
Total | 3.65 | 593 | 1969.75 | FT(2) | 0
FEATURES
LP - Loops, CJ - Construction Joints, BJ - Bridge Joint, N - Nodes, IW - Ironwork
FLEXIBLE DEFECTS
CR - Cracking, TC - Transverse crack, CZ - Crazing, FT - Fatting,
PA(1) - Patch Acceptable, PA(2) - Patch Failure, POT - Pothole
TF - Trench Failure, SD - Surface Defectiveness, MP - Mud Pumping, Dep - Depression
OJ- Open Joint, N = Narrow M = Moderate W = Wide
LOCATION
L - Left WT, R - Right WT, B -Both WTs, N - Neither, F - Full Width
SEVERITY
Severity 1 - Minor, 2 - Major
SURFACE
TSSC - Thin Surfacing, HRA - Hot Rolled Asphalt, HFSC - High Friction

## VCS (3)
VISUAL CONDITION SURVEY
Project |  |  |  |  | Direction | Job No. |  | Date |  | CL1 | _19 | 5 | 173 | 168
M18 - Wadworth ECI |  |  |  |  | NB | PTS24335-03 |  | 2024-01-18
Client |  | Contractor |  |  | Reference Section |  |  | Sheet No.
Winvic Construction Ltd |  | PTS |  |  | 4400M18/292 |  |  | 5 of 12
Surveyor |  | Weather |  |  | GPS References |  |  | Length Surveyed
TE |  | Dry |  |  | Start | E: 456385 | N: 398266 | 163m
[5 empty] | End | E: 456494 | N: 398398
LANE | CHAINAGE (m) |  | LENGTH (m) | WIDTH (m) | Area (m²) | FEATURE / DEFECT | SEVERITY | LOCATION | PHOTO REF & COORDINATES
| START | END
| P-AMS Chainage - Ch. 0m - 163m | [8 empty] | -5 | 58 |  |  | CR(1) | 1
CL1 | 0 | 63 | 63 | 3.65 | 229.95 | TSSC |  | F | 29 (456385, 398266) | 58 | 158 |  |  | CR(2) | 2
CL1 | 63 | 163 | 100 | 3.65 | 365 | HFSC |  | F | [5 empty] | CZ(1) | 3
| End of Survey @ Ch. 163m (Length Surveyed 163m) | [12 empty] | CZ(2) | N
[14 empty] | FT(1) | M
[14 empty] | FT(2) | W
[14 empty] | SD(1) | L
[14 empty] | SD(2) | R
[14 empty] | TC(1) | B
[14 empty] | TC(2) | N
[14 empty] | MP | F
POT
PA(2)
TF
PA(1)
OJ
MP
I(MH)
IW
N
CJ
LP
MJ
BJ
HRA
TSSC
LANE | WIDTH(m) | LENGTH(m) | AREA(m²) | CR(1) | 0 | SD(1) | 0 | MP | 0 |  |  |  |  | HFSC
CL1 | 3.65 | 163 | 594.95 | CR(2) | 0 | SD(2) | 0 | POT | 0
|  |  |  | CZ(1) | 0 | TC(1) | 0 | PA(2) | 0
|  |  |  | CZ(2) | 0 | TC(2) | 0 | TF | 0
|  |  |  | FT(1) | 0
Total | 3.65 | 163 | 594.95 | FT(2) | 0
FEATURES
LP - Loops, CJ - Construction Joints, BJ - Bridge Joint, N - Nodes, IW - Ironwork
FLEXIBLE DEFECTS
CR - Cracking, TC - Transverse crack, CZ - Crazing, FT - Fatting,
PA(1) - Patch Acceptable, PA(2) - Patch Failure, POT - Pothole
TF - Trench Failure, SD - Surface Defectiveness, MP - Mud Pumping, Dep - Depression
OJ- Open Joint, N = Narrow M = Moderate W = Wide
LOCATION
L - Left WT, R - Right WT, B -Both WTs, N - Neither, F - Full Width
SEVERITY
Severity 1 - Minor, 2 - Major
SURFACE
TSSC - Thin Surfacing, HRA - Hot Rolled Asphalt, HFSC - High Friction

## VCS (4)
VISUAL CONDITION SURVEY
Project |  |  |  |  | Direction | Job No. |  | Date |  | CL1 | _19 | 1013 | 1265 | 252
M18 - Wadworth ECI |  |  |  |  | NB | PTS24335-03 |  | 2024-01-18
Client |  | Contractor |  |  | Reference Section |  |  | Sheet No.
Winvic Construction Ltd |  | PTS |  |  | 4400A1M/70 |  |  | 6 of 12
Surveyor |  | Weather |  |  | GPS References |  |  | Length Surveyed
TE |  | Dry |  |  | Start | E: 456502 | N: 398460 | 260m
[5 empty] | End | E: 456434 | N: 398683
LANE | CHAINAGE (m) |  | LENGTH (m) | WIDTH (m) | Area (m²) | FEATURE / DEFECT | SEVERITY | LOCATION | PHOTO REF & COORDINATES
| START | END
| P-AMS Chainage - Ch. 0m - 260m | [8 empty] | -1013 | -753 |  |  | CR(1) | 1
CL1 | 0 | 260 | 260 | 3.65 | 949 | TSSC |  | F | 30 (456502, 398460) |  |  |  |  | CR(2) | 2
| End of Survey @ Ch. 260m (Length Surveyed 260m) | [12 empty] | CZ(1) | 3
[14 empty] | CZ(2) | N
[14 empty] | FT(1) | M
[14 empty] | FT(2) | W
[14 empty] | SD(1) | L
[14 empty] | SD(2) | R
[14 empty] | TC(1) | B
[14 empty] | TC(2) | N
[14 empty] | MP | F
POT
PA(2)
TF
PA(1)
OJ
MP
I(MH)
IW
N
CJ
LP
MJ
BJ
HRA
TSSC
LANE | WIDTH(m) | LENGTH(m) | AREA(m²) | CR(1) | 0 | SD(1) | 0 | MP | 0 |  |  |  |  | HFSC
CL1 | 3.65 | 260 | 949 | CR(2) | 0 | SD(2) | 0 | POT | 0
|  |  |  | CZ(1) | 0 | TC(1) | 0 | PA(2) | 0
|  |  |  | CZ(2) | 0 | TC(2) | 0 | TF | 0
|  |  |  | FT(1) | 0
Total | 3.65 | 260 | 949 | FT(2) | 0
FEATURES
LP - Loops, CJ - Construction Joints, BJ - Bridge Joint, N - Nodes, IW - Ironwork
FLEXIBLE DEFECTS
CR - Cracking, TC - Transverse crack, CZ - Crazing, FT - Fatting,
PA(1) - Patch Acceptable, PA(2) - Patch Failure, POT - Pothole
TF - Trench Failure, SD - Surface Defectiveness, MP - Mud Pumping, Dep - Depression
OJ- Open Joint, N = Narrow M = Moderate W = Wide
LOCATION
L - Left WT, R - Right WT, B -Both WTs, N - Neither, F - Full Width
SEVERITY
Severity 1 - Minor, 2 - Major
SURFACE
TSSC - Thin Surfacing, HRA - Hot Rolled Asphalt, HFSC - High Friction

## VCS (5)
VISUAL CONDITION SURVEY
Project |  |  |  |  | Direction | Job No. |  | Date |  | CL1 | _21 | 6049 | 6206
M18 - Wadworth ECI |  |  |  |  | SB | PTS24335-03 |  | 2024-01-18 |  | CL2 | _18 | 6036 | 6180
[10 empty] | CL3 | _19 | 6820 | 6956
Client |  | Contractor |  |  | Reference Section |  |  | Sheet No.
Winvic Construction Ltd |  | PTS |  |  | 4400A1M/54 |  |  | 7 of 12
Surveyor |  | Weather |  |  | GPS References |  |  | Length Surveyed
TE |  | Dry |  |  | Start | E: 456526 | N: 398641 | 153m
[5 empty] | End | E: 456643 | N: 398538
LANE | CHAINAGE (m) |  | LENGTH (m) | WIDTH (m) | Area (m²) | FEATURE / DEFECT | SEVERITY | LOCATION | PHOTO REF & COORDINATES |  | HAPMS ST | 420 | 573
| START | END | [9 empty] | 153
| P-AMS Chainage - Ch. 420m - 573m | [8 empty] | -5209 | -5195 |  |  | CR(1) | 1
CL1,2,3 | 420 | 434 | 14 | 11 | 154 | TSSC |  | F | 31 (456526, 398641) | -5207 | -5205 |  |  | CR(2) | 2
CL1,2,3 | 422 | 424 | 2 | 11 | 22 | LP |  | F |  | -5195 | -5099 |  |  | CZ(1) | 3
CL1,2,3 | 434 | 530 | 96 | 11 | 1056 | HFSC |  | F |  | -5150 | -5148 |  |  | CZ(2) | N
CL1,2,3 | 479 | 481 | 2 | 11 | 22 | LP |  | F |  | -5102 | -5100 |  |  | FT(1) | M
CL1,2,3 | 527 | 529 | 2 | 11 | 22 | LP |  | F |  | -5099 | -5056 |  |  | FT(2) | W
CL1,2,3 | 530 | 573 | 43 | 11 | 473 | TSSC |  | F | [5 empty] | SD(1) | L
| End of Survey @ Ch. 573m (Length Surveyed 153m) | [12 empty] | SD(2) | R
[14 empty] | TC(1) | B
[14 empty] | TC(2) | N
[14 empty] | MP | F
POT
PA(2)
TF
PA(1)
OJ
MP
I(MH)
IW
N
CJ
LP
MJ
BJ
HRA
TSSC
LANE | WIDTH(m) | LENGTH(m) | AREA(m²) | CR(1) | 0 | SD(1) | 0 | MP | 0 |  |  |  |  | HFSC
CL1 | 3.65 | 153 | 558.45 | CR(2) | 0 | SD(2) | 0 | POT | 0
CL2 | 3.65 | 153 | 558.45 | CZ(1) | 0 | TC(1) | 0 | PA(2) | 0
CL3 | 3.65 | 153 | 558.45 | CZ(2) | 0 | TC(2) | 0 | TF | 0
|  |  |  | FT(1) | 0
Total | 3.65 | 459 | 1675.35 | FT(2) | 0
FEATURES
LP - Loops, CJ - Construction Joints, BJ - Bridge Joint, N - Nodes, IW - Ironwork
FLEXIBLE DEFECTS
CR - Cracking, TC - Transverse crack, CZ - Crazing, FT - Fatting,
PA(1) - Patch Acceptable, PA(2) - Patch Failure, POT - Pothole
TF - Trench Failure, SD - Surface Defectiveness, MP - Mud Pumping, Dep - Depression
OJ- Open Joint, N = Narrow M = Moderate W = Wide
LOCATION
L - Left WT, R - Right WT, B -Both WTs, N - Neither, F - Full Width
SEVERITY
Severity 1 - Minor, 2 - Major
SURFACE
TSSC - Thin Surfacing, HRA - Hot Rolled Asphalt, HFSC - High Friction

## VCS (6)
VISUAL CONDITION SURVEY
Project |  |  |  |  | Direction | Job No. |  | Date |  | CL1 | _18 | 7004 | 7103
M18 - Wadworth ECI |  |  |  |  | NB | PTS24335-03 |  | 2024-01-18 |  | CL2 | _19 | 7787 | 7887
Client |  | Contractor |  |  | Reference Section |  |  | Sheet No.
Winvic Construction Ltd |  | PTS |  |  | 4400M18/298 |  |  | 8 of 12
Surveyor |  | Weather |  |  | GPS References |  |  | Length Surveyed
TE |  | Dry |  |  | Start | E: 456670 | N: 398533 | 99m
[5 empty] | End | E: 456761 | N: 398559
LANE | CHAINAGE (m) |  | LENGTH (m) | WIDTH (m) | Area (m²) | FEATURE / DEFECT | SEVERITY | LOCATION | PHOTO REF & COORDINATES
| START | END
| P-AMS Chainage - Ch. 0m - 99m | [8 empty] | -7004 | -6905 |  |  | CR(1) | 1
CL1,CL2 | 0 | 99 | 99 | 7.3 | 722.7 | TSSC |  | F | 32 (456670, 398533) | -7004 | -6905 |  |  | CR(2) | 2
HS | 0 | 99 | 99 | 2 | 198 | TSSC |  | F |  | -6995 |  |  |  | CZ(1) | 3
CL1 | 9 |  | 0.5 | 0.5 | 0.25 | CR(2) | 2 | R | 33 (456678, 398530) | -6992 |  |  |  | CZ(2) | N
CL2 | 12 |  | 0.5 | 3.65 | 1.825 | TC(1) | 1 | F | 34 (456680, 398525) | -6983 | -6978 |  |  | FT(1) | M
CL1 | 21 | 26 | 5 | 2 | 10 | CZ(2) | 2 | R | 35 (456692, 398531) | -6977 |  |  |  | FT(2) | W
HS | 27 |  | 0.5 | 0.5 | 0.25 | IW |  | R |  | -6919 | -6918 |  |  | SD(1) | L
CL1 | 85 | 86 | 1 | 0.5 | 0.5 | CR(1) | 1 | R | 36 (456749, 398550) |  |  |  |  | SD(2) | R
| End of Survey @ Ch. 99m (Length Surveyed 99m) | [12 empty] | TC(1) | B
[14 empty] | TC(2) | N
[14 empty] | MP | F
POT
PA(2)
TF
PA(1)
OJ
MP
I(MH)
IW
N
CJ
LP
MJ
BJ
HRA
TSSC
LANE | WIDTH(m) | LENGTH(m) | AREA(m²) | CR(1) | 0.5 | SD(1) | 0 | MP | 0 |  |  |  |  | HFSC
HS | 2 | 99 | 198 | CR(2) | 0.25 | SD(2) | 0 | POT | 0
CL1 | 3.65 | 99 | 361.35 | CZ(1) | 0 | TC(1) | 1.825 | PA(2) | 0
CL2 | 3.65 | 99 | 361.35 | CZ(2) | 10 | TC(2) | 0 | TF | 0
|  |  |  | FT(1) | 0
Total | 3.65 | 297 | 920.7 | FT(2) | 0
FEATURES
LP - Loops, CJ - Construction Joints, BJ - Bridge Joint, N - Nodes, IW - Ironwork
FLEXIBLE DEFECTS
CR - Cracking, TC - Transverse crack, CZ - Crazing, FT - Fatting,
PA(1) - Patch Acceptable, PA(2) - Patch Failure, POT - Pothole
TF - Trench Failure, SD - Surface Defectiveness, MP - Mud Pumping, Dep - Depression
OJ- Open Joint, N = Narrow M = Moderate W = Wide
LOCATION
L - Left WT, R - Right WT, B -Both WTs, N - Neither, F - Full Width
SEVERITY
Severity 1 - Minor, 2 - Major
SURFACE
TSSC - Thin Surfacing, HRA - Hot Rolled Asphalt, HFSC - High Friction

## VCS (7)
VISUAL CONDITION SURVEY
Project |  |  |  |  | Direction | Job No. |  | Date |  | CL1 | _18 | 11902 | 12051
M18 - Wadworth ECI |  |  |  |  | SB | PTS24335-03 |  | 2024-01-18 |  | CL2 | _19 | 12685 | 12829
Client |  | Contractor |  |  | Reference Section |  |  | Sheet No.
Winvic Construction Ltd |  | PTS |  |  | 4400M18/148 |  |  | 9 of 12
Surveyor |  | Weather |  |  | GPS References |  |  | Length Surveyed
TE |  | Dry |  |  | Start | E: 456829 | N: 398514 | 149m |  |  | 11412
[5 empty] | End | E: 456750 | N: 398371
LANE | CHAINAGE (m) |  | LENGTH (m) | WIDTH (m) | Area (m²) | FEATURE / DEFECT | SEVERITY | LOCATION | PHOTO REF & COORDINATES |  | 490 | 639
| START | END
| P-AMS Chainage - Ch. 490m - 639m | [8 empty] | -10922 | -10773 |  |  | CR(1) | 1
CL1,CL2 | 490 | 639 | 149 | 7.3 | 1087.7 | HFSC |  | F | 37 (456829, 398514) | -10922 | -10773 |  |  | CR(2) | 2
HS | 490 | 639 | 149 | 2 | 298 | TSSC |  | F |  | -10921 | -10919 |  |  | CZ(1) | 3
CL1,CL2 | 491 | 493 | 2 | 7.3 | 14.6 | LP |  | F |  | -10866 | -10864 |  |  | CZ(2) | N
CL1,CL2 | 546 | 548 | 2 | 7.3 | 14.6 | LP |  | F | [5 empty] | FT(1) | M
| End of Survey @ Ch. 639m (Length Surveyed 149m) | [12 empty] | FT(2) | W
[14 empty] | SD(1) | L
[14 empty] | SD(2) | R
[14 empty] | TC(1) | B
[14 empty] | TC(2) | N
[14 empty] | MP | F
POT
PA(2)
TF
PA(1)
OJ
MP
I(MH)
IW
N
CJ
LP
MJ
BJ
HRA
TSSC
LANE | WIDTH(m) | LENGTH(m) | AREA(m²) | CR(1) | 0 | SD(1) | 0 | MP | 0 |  |  |  |  | HFSC
HS | 2 | 149 | 298 | CR(2) | 0 | SD(2) | 0 | POT | 0
CL1 | 3.65 | 149 | 543.85 | CZ(1) | 0 | TC(1) | 0 | PA(2) | 0
CL2 | 3.65 | 149 | 543.85 | CZ(2) | 0 | TC(2) | 0 | TF | 0
|  |  |  | FT(1) | 0
Total | 3.65 | 447 | 1385.7 | FT(2) | 0
FEATURES
LP - Loops, CJ - Construction Joints, BJ - Bridge Joint, N - Nodes, IW - Ironwork
FLEXIBLE DEFECTS
CR - Cracking, TC - Transverse crack, CZ - Crazing, FT - Fatting,
PA(1) - Patch Acceptable, PA(2) - Patch Failure, POT - Pothole
TF - Trench Failure, SD - Surface Defectiveness, MP - Mud Pumping, Dep - Depression
OJ- Open Joint, N = Narrow M = Moderate W = Wide
LOCATION
L - Left WT, R - Right WT, B -Both WTs, N - Neither, F - Full Width
SEVERITY
Severity 1 - Minor, 2 - Major
SURFACE
TSSC - Thin Surfacing, HRA - Hot Rolled Asphalt, HFSC - High Friction

## VCS (8)
VISUAL CONDITION SURVEY
Project |  |  |  |  | Direction | Job No. |  | Date |  | CL1 | _01 | 3163 | 3268
M18 - Wadworth ECI |  |  |  |  | SB | PTS24335-03 |  | 2024-01-18 |  | CL2 | _19 | 12891 | 12998
Client |  | Contractor |  |  | Reference Section |  |  | Sheet No.
Winvic Construction Ltd |  | PTS |  |  | 4400A1M/55 |  |  | 10 of 12
Surveyor |  | Weather |  |  | GPS References |  |  | Length Surveyed
TE |  | Dry |  |  | Start | E: 456745 | N: 398346 | 105m
[5 empty] | End | E: 456757 | N: 398256
LANE | CHAINAGE (m) |  | LENGTH (m) | WIDTH (m) | Area (m²) | FEATURE / DEFECT | SEVERITY | LOCATION | PHOTO REF & COORDINATES
| START | END
| P-AMS Chainage - Ch. 0m - 105m | [8 empty] | -3163 | -3058 |  |  | CR(1) | 1
CL1,CL2 | 0 | 105 | 105 | 7.3 | 766.5 | TSSC |  | F | 38 (456745, 398346) | -3163 | -3058 |  |  | CR(2) | 2
HS | 0 | 105 | 105 | 2 | 210 | TSSC |  | F |  | -3156 |  |  |  | CZ(1) | 3
CL2 | 7 |  | 0.5 | 3.65 | 1.825 | CJ |  | F | [5 empty] | CZ(2) | N
| End of Survey @ Ch. 105m (Length Surveyed 105m) | [12 empty] | FT(1) | M
[14 empty] | FT(2) | W
[14 empty] | SD(1) | L
[14 empty] | SD(2) | R
[14 empty] | TC(1) | B
[14 empty] | TC(2) | N
[14 empty] | MP | F
POT
PA(2)
TF
PA(1)
OJ
MP
I(MH)
IW
N
CJ
LP
MJ
BJ
HRA
TSSC
LANE | WIDTH(m) | LENGTH(m) | AREA(m²) | CR(1) | 0 | SD(1) | 0 | MP | 0 |  |  |  |  | HFSC
HS | 2 | 105 | 210 | CR(2) | 0 | SD(2) | 0 | POT | 0
CL1 | 3.65 | 105 | 383.25 | CZ(1) | 0 | TC(1) | 0 | PA(2) | 0
CL2 | 3.65 | 105 | 383.25 | CZ(2) | 0 | TC(2) | 0 | TF | 0
|  |  |  | FT(1) | 0
Total | 3.65 | 315 | 976.5 | FT(2) | 0
FEATURES
LP - Loops, CJ - Construction Joints, BJ - Bridge Joint, N - Nodes, IW - Ironwork
FLEXIBLE DEFECTS
CR - Cracking, TC - Transverse crack, CZ - Crazing, FT - Fatting,
PA(1) - Patch Acceptable, PA(2) - Patch Failure, POT - Pothole
TF - Trench Failure, SD - Surface Defectiveness, MP - Mud Pumping, Dep - Depression
OJ- Open Joint, N = Narrow M = Moderate W = Wide
LOCATION
L - Left WT, R - Right WT, B -Both WTs, N - Neither, F - Full Width
SEVERITY
Severity 1 - Minor, 2 - Major
SURFACE
TSSC - Thin Surfacing, HRA - Hot Rolled Asphalt, HFSC - High Friction

## VCS (9)
VISUAL CONDITION SURVEY
Project |  |  |  |  | Direction | Job No. |  | Date |  | CL1 | _01 | 0 | 153
M18 - Wadworth ECI |  |  |  |  | NB | PTS24335-03 |  | 2024-01-18 |  | CL2 | _20 | 0 | 153
Client |  | Contractor |  |  | Reference Section |  |  | Sheet No.
Winvic Construction Ltd |  | PTS |  |  | 4400A1M/52 |  |  | 11 of 12
Surveyor |  | Weather |  |  | GPS References |  |  | Length Surveyed
TE |  | Dry |  |  | Start | E: 456733 | N: 398165 | 153m
[5 empty] | End | E: 456627 | N: 398271
LANE | CHAINAGE (m) |  | LENGTH (m) | WIDTH (m) | Area (m²) | FEATURE / DEFECT | SEVERITY | LOCATION | PHOTO REF & COORDINATES
| START | END
| P-AMS Chainage - Ch. 364m - 517m | [8 empty] | 728 | 849 | 364 | 517 | CR(1) | 1
CL1,CL2 | 364 | 485 | 121 | 7.3 | 883.3 | HFSC |  | F | 39 (456733, 398165) | 728 | 881 |  |  | CR(2) | 2
HS | 364 | 517 | 153 | 2 | 306 | TSSC |  | F |  | 734 | 364 |  |  | CZ(1) | 3
CL1 | 370 |  | 0.5 | 3.65 | 1.825 | TC(1) | 1 | F | 40 (456728, 398175) | 849 | 881 |  |  | CZ(2) | N
CL1,CL2 | 485 | 517 | 32 | 7.3 | 233.6 | TSSC |  | F | [5 empty] | FT(1) | M
| End of Survey @ Ch. 517m (Length Surveyed 153m) | [12 empty] | FT(2) | W
[14 empty] | SD(1) | L
[14 empty] | SD(2) | R
[14 empty] | TC(1) | B
[14 empty] | TC(2) | N
[14 empty] | MP | F
POT
PA(2)
TF
PA(1)
OJ
MP
I(MH)
IW
N
CJ
LP
MJ
BJ
HRA
TSSC
LANE | WIDTH(m) | LENGTH(m) | AREA(m²) | CR(1) | 0 | SD(1) | 0 | MP | 0 |  |  |  |  | HFSC
HS | 2 | 153 | 306 | CR(2) | 0 | SD(2) | 0 | POT | 0
CL1 | 3.65 | 153 | 558.45 | CZ(1) | 0 | TC(1) | 1.825 | PA(2) | 0
CL2 | 3.65 | 153 | 558.45 | CZ(2) | 0 | TC(2) | 0 | TF | 0
|  |  |  | FT(1) | 0
Total | 3.65 | 459 | 1422.9 | FT(2) | 0
FEATURES
LP - Loops, CJ - Construction Joints, BJ - Bridge Joint, N - Nodes, IW - Ironwork
FLEXIBLE DEFECTS
CR - Cracking, TC - Transverse crack, CZ - Crazing, FT - Fatting,
PA(1) - Patch Acceptable, PA(2) - Patch Failure, POT - Pothole
TF - Trench Failure, SD - Surface Defectiveness, MP - Mud Pumping, Dep - Depression
OJ- Open Joint, N = Narrow M = Moderate W = Wide
LOCATION
L - Left WT, R - Right WT, B -Both WTs, N - Neither, F - Full Width
SEVERITY
Severity 1 - Minor, 2 - Major
SURFACE
TSSC - Thin Surfacing, HRA - Hot Rolled Asphalt, HFSC - High Friction

## VCS (10)
VISUAL CONDITION SURVEY
Project |  |  |  |  | Direction | Job No. |  | Date |  | CL1 | _18 | 12274 | 12362
M18 - Wadworth ECI |  |  |  |  | SB | PTS24335-03 |  | 2024-01-18 |  | CL2 | _20 | 185 | 275
Client |  | Contractor |  |  | Reference Section |  |  | Sheet No.
Winvic Construction Ltd |  | PTS |  |  | 4400M18/149 |  |  | 12 of 12
Surveyor |  | Weather |  |  | GPS References |  |  | Length Surveyed
TE |  | Dry |  |  | Start | E: 456595 | N: 398276 | 88m
[5 empty] | End | E: 456512 | N: 398256
LANE | CHAINAGE (m) |  | LENGTH (m) | WIDTH (m) | Area (m²) | FEATURE / DEFECT | SEVERITY | LOCATION | PHOTO REF & COORDINATES
| START | END
| P-AMS Chainage - Ch. 0m - 88m | [8 empty] | -12274 | -12186 |  |  | CR(1) | 1
HS,CL1,2 | 0 | 88 | 88 | 9.3 | 818.4 | TSSC |  | F | 41 (456595, 398276) |  |  |  |  | CR(2) | 2
| End of Survey @ Ch. 88m (Length Surveyed 88m) | [12 empty] | CZ(1) | 3
[14 empty] | CZ(2) | N
[14 empty] | FT(1) | M
[14 empty] | FT(2) | W
[14 empty] | SD(1) | L
[14 empty] | SD(2) | R
[14 empty] | TC(1) | B
[14 empty] | TC(2) | N
[14 empty] | MP | F
POT
PA(2)
TF
PA(1)
OJ
MP
I(MH)
IW
N
CJ
LP
MJ
BJ
HRA
TSSC
LANE | WIDTH(m) | LENGTH(m) | AREA(m²) | CR(1) | 0 | SD(1) | 0 | MP | 0 |  |  |  |  | HFSC
HS | 2 | 88 | 176 | CR(2) | 0 | SD(2) | 0 | POT | 0
CL1 | 3.65 | 88 | 321.2 | CZ(1) | 0 | TC(1) | 0 | PA(2) | 0
CL2 | 3.65 | 88 | 321.2 | CZ(2) | 0 | TC(2) | 0 | TF | 0
|  |  |  | FT(1) | 0
Total | 3.65 | 264 | 818.4 | FT(2) | 0
FEATURES
LP - Loops, CJ - Construction Joints, BJ - Bridge Joint, N - Nodes, IW - Ironwork
FLEXIBLE DEFECTS
CR - Cracking, TC - Transverse crack, CZ - Crazing, FT - Fatting,
PA(1) - Patch Acceptable, PA(2) - Patch Failure, POT - Pothole
TF - Trench Failure, SD - Surface Defectiveness, MP - Mud Pumping, Dep - Depression
OJ- Open Joint, N = Narrow M = Moderate W = Wide
LOCATION
L - Left WT, R - Right WT, B -Both WTs, N - Neither, F - Full Width
SEVERITY
Severity 1 - Minor, 2 - Major
SURFACE
TSSC - Thin Surfacing, HRA - Hot Rolled Asphalt, HFSC - High Friction